## Лист1
№ | d | s | ds | h | D | DS | delta D | delta DS | approx S | filament
1 | 10 | 2 | 14 | 10 | 9.62 | 14 | 0.38 | 0 | 2.19 | PLA
2 | 12 | 2 | 16 | 10 | 11.54 | 15.82 | 0.46 | 0.18 | 2.14 | PLA
3 | 14 | 2 | 18 | 10 | 13.6 | 18 | 0.4 | 0 | 2.2 | PLA
4 | 16 | 2 | 20 | 10 | 15.86 | 20 | 0.14 | 0 | 2.07 | PLA
5 | 18 | 2 | 22 | 10 | 17.72 | 22 | 0.28 | 0 | 2.14 | PLA
6 | 20 | 2 | 24 | 10 | 19.82 | 24 | 0.18 | 0 | 2.09 | PLA
7 | 22 | 2 | 26 | 10 | 21.7 | 25.84 | 0.3 | 0.16 | 2.07 | PLA
8 | 10 | 3 | 16 | 10 | 9.62 | 16 | 0.38 | 0 | 3.19 | PLA
9 | 12 | 3 | 18 | 10 | 11.64 | 17.82 | 0.36 | 0.18 | 3.09 | PLA
10 | 14 | 3 | 20 | 10 | 13.6 | 20 | 0.4 | 0 | 3.2 | PLA
11 | 16 | 3 | 22 | 10 | 15.9 | 22 | 0.1 | 0 | 3.05 | PLA
12 | 18 | 3 | 24 | 10 | 17.66 | 24 | 0.34 | 0 | 3.17 | PLA
13 | 20 | 3 | 26 | 10 | 19.6 | 26 | 0.4 | 0 | 3.2 | PLA
14 | 22 | 3 | 28 | 10 | 21.68 | 28 | 0.32 | 0 | 3.16 | PLA
15 | 10 | 4 | 18 | 10 | 9.8 | 18 | 0.2 | 0 | 4.1 | PLA
16 | 12 | 4 | 20 | 10 | 11.68 | 20 | 0.32 | 0 | 4.16 | PLA
17 | 14 | 4 | 22 | 10 | 13.5 | 22 | 0.5 | 0 | 4.25 | PLA
18 | 16 | 4 | 24 | 10 | 15.7 | 24 | 0.3 | 0 | 4.15 | PLA
19 | 18 | 4 | 26 | 10 | 17.6 | 26 | 0.4 | 0 | 4.2 | PLA
20 | 20 | 4 | 28 | 10 | 19.62 | 28 | 0.38 | 0 | 4.19 | PLA
21 | 22 | 4 | 30 | 10 | 21.58 | 30 | 0.42 | 0 | 4.21 | PLA
22 | 10 | 5 | 20 | 10 | 9.64 | 19.8 | 0.36 | 0.2 | 5.08 | PLA
23 | 12 | 5 | 22 | 10 | 11.6 | 21.8 | 0.4 | 0.2 | 5.1 | PLA
24 | 14 | 5 | 24 | 10 | 13.76 | 24.12 | 0.24 | -0.12 | 5.18 | PLA
25 | 16 | 5 | 26 | 10 | 15.8 | 26.1 | 0.2 | -0.1 | 5.15 | PLA
26 | 18 | 5 | 28 | 10 | 17.66 | 28 | 0.34 | 0 | 5.17 | PLA
27 | 20 | 5 | 30 | 10 | 19.7 | 30 | 0.3 | 0 | 5.15 | PLA
28 | 22 | 5 | 32 | 10 | 21.68 | 32 | 0.32 | 0 | 5.16 | PLA
29 | 10 | 6 | 22 | 10 | 9.5 | 21.82 | 0.5 | 0.18 | 6.16 | PLA
30 | 12 | 6 | 24 | 10 | 11.6 | 24 | 0.4 | 0 | 6.2 | PLA
31 | 14 | 6 | 26 | 10 | 13.64 | 26 | 0.36 | 0 | 6.18 | PLA
32 | 16 | 6 | 28 | 10 | 15.7 | 28.1 | 0.3 | -0.1 | 6.2 | PLA
33 | 18 | 6 | 30 | 10 | 17.7 | 30 | 0.3 | 0 | 6.15 | PLA
34 | 20 | 6 | 32 | 10 | 19.62 | 32.06 | 0.38 | -0.06 | 6.22 | PLA
35 | 22 | 6 | 34 | 10 | 21.68 | 34 | 0.32 | 0 | 6.16 | PLA
36 | 10 | 7 | 24 | 10 | 9.4 | 24 | 0.6 | 0 | 7.3 | PLA
37 | 12 | 7 | 26 | 10 | 11.66 | 26 | 0.34 | 0 | 7.17 | PLA
38 | 14 | 7 | 28 | 10 | 13.7 | 28 | 0.3 | 0 | 7.15 | PLA
39 | 16 | 7 | 30 | 10 | 15.76 | 30 | 0.24 | 0 | 7.12 | PLA
40 | 18 | 7 | 32 | 10 | 17.72 | 32.06 | 0.28 | -0.06 | 7.17 | PLA
41 | 20 | 7 | 34 | 10 | 19.6 | 34 | 0.4 | 0 | 7.2 | PLA
42 | 22 | 7 | 36 | 10 | 21.68 | 36 | 0.32 | 0 | 7.16 | PLA
43 | 10 | 8 | 26 | 10 | 9.7 | 26 | 0.3 | 0 | 8.15 | PLA
44 | 12 | 8 | 28 | 10 | 11.7 | 28 | 0.3 | 0 | 8.15 | PLA
45 | 14 | 8 | 30 | 10 | 13.64 | 30 | 0.36 | 0 | 8.18 | PLA
46 | 16 | 8 | 32 | 10 | 15.78 | 32.1 | 0.22 | -0.1 | 8.16 | PLA
47 | 18 | 8 | 34 | 10 | 17.66 | 34 | 0.34 | 0 | 8.17 | PLA
48 | 20 | 8 | 36 | 10 | 19.7 | 36 | 0.3 | 0 | 8.15 | PLA
49 | 22 | 8 | 38 | 10 | 21.78 | 38 | 0.22 | 0 | 8.11 | PLA